## Sheet1
Name | Treatment | Cost | Density | Tensile Strength ultimate | Yield Strength | Modulus of Elasticity | Poisson's Ratio | ID
|  | US$/lb | lb/in^3 | Ksi | Ksi | 10^6 Psi
# Plain Carbon and Low Alloy Steels
# Alloy 1006
AISI 1006 Steel | cold drawn | 2.91 | 0.284 | 47.85 | 41.325 | 29.71014488 | 0.29 | 1
AISI 1006 Steel | hot rolled | 2.91 | 0.284 | 42.775 | 23.925 | 28.9855072 | 0.29 | 2
# Alloy 1020
AISI 1020 Steel | cold rolled | 6.74 | 0.284 | 60.9 | 50.75 | 29.71014488 | 0.29 | 3
AISI 1020 Steel | hot rolled | 6.74 | 0.284 | 55.1 | 29.725 |  | 0.29 | 4
AISI 1020 Steel | normalizaed | 6.74 | 0.284 | 63.8 | 50.025 | 28.9855072 | 0.29 | 5
AISI 1020 Steel | annealed | 6.74 | 0.284 | 57.275 | 42.775 | 28.9855072 | 0.29 | 6
# Alloy 1040
AISI 1040 Steel | Cold drawn | 2.14 | 0.283 | 84.825 | 74.675 | 28.9855072 | 0.29 | 7
AISI 1040 Steel | Hot rolled | 2.14 | 0.283 | 76.125 | 42.05 | 28.9855072 | 0.29 | 8
AISI 1040 Steel | annealed | 2.14 | 0.283 | 74.675 | 50.75 | 28.9855072 | 0.29 | 9
AISI 1040 Steel | normalized | 2.14 | 0.283 | 86.275 | 53.65 | 28.9855072 | 0.29 | 10
# Alloy 1090
AISI 1090 Steel | annealed | 7.77 | 0.284 | 100.92 | 78.3 | 29.71014488 | 0.29 | 11
AISI 1090 Steel | hot rolled | 7.77 | 0.284 | 121.945 | 66.7 | 28.9855072 | 0.29 | 12
# Alloy 1095
AISI 1095 Steel | normalized | 7.77 | 0.284 | 147.175 | 73.225 | 29.71014488 | 0.29 | 13
AISI 1095 Steel | annealed | 7.77 | 0.284 | 96.425 | 55.1 | 29.71014488 | 0.29 | 14
# Alloy 1340
AISI 1340 Steel | annealed |  | 0.284 | 101.935 | 62.93 | 28.9855072 | 0.29 | 15
AISI 1340 Steel | normalized |  | 0.284 | 120.93 | 80.91 | 28.9855072 | 0.29 | 16
AISI 1340 Steel | oil quenched |  | 0.284 | 137.895 | 120.93 | 28.9855072 | 0.29 | 17
# Alloy 4027
AISI 4027 Steel | annealed |  | 0.284 | 74.675 | 47.125 | 29.71014488 | 0.29 | 18
AISI 4027 Steel | normalized |  | 0.284 | 92.8 | 60.9 | 29.71014488 | 0.29 | 19
AISI 4027 Steel | water quenched |  | 0.284 | 150.075 | 132.965 | 29.71014488 | 0.29 | 20
# Alloy 4140
AISI 4140 Steel | annealed | 3.36 | 0.284 | 94.975 | 60.175 | 29.71014488 | 0.29 | 21
AISI 4140 Steel | normalized | 3.36 | 0.284 | 147.9 | 94.975 | 29.71014488 | 0.29 | 22
AISI 4140 Steel | oil quenched | 3.36 | 0.284 | 155.875 | 142.97 | 29.71014488 | 0.29 | 23
# Alloy 4340
AISI 4340 Steel | annealed |  | 0.284 | 108.025 | 68.15 | 29.71014488 | 0.29 | 24
AISI 4340 Steel | normalized |  | 0.284 | 185.89 | 124.99 | 29.71014488 | 0.29 | 25
AISI 4340 Steel | oil quenched |  | 0.284 | 175.015 | 166.025 | 29.71014488 | 0.29 | 26
# Alloy 5140
AISI 5140 Steel | annealed |  | 0.284 | 82.65 | 42.775 | 29.71014488 | 0.29 | 27
AISI 5140 Steel | normalized |  | 0.284 | 114.985 | 68.15 | 29.71014488 | 0.29 | 28
AISI 5140 Steel | oil quenched |  | 0.284 | 140.94 | 121.945 | 29.71014488 | 0.29 | 29
# Alloy 8630
AISI 8630 Steel | annealed | 2.99 | 0.284 | 81.925 | 53.65 | 29.71014488 | 0.29 | 30
AISI 8630 Steel | normalized | 2.99 | 0.284 | 94.25 | 61.625 | 29.71014488 | 0.29 | 31
AISI 8630 Steel | water quenched | 2.99 | 0.284 | 147.175 | 131.95 | 29.71014488 | 0.29 | 32
# Stainless Steels
# Alloy 302
Stainless Steel 302 | annealed | 9 | 0.284 | 89.9 | 39.875 | 27.97101 | 0.25 | 33
Stainless Steel 302 | 25% hardened | 9 | 0.284 | 124.7 | 74.675 | 27.97101 | 0.25 | 34
Stainless Steel 302 | Cold rolled | 9 | 0.284 | 84.825 | 36.975 | 27.97101 | 0.25 | 35
# Alloy 316
Stainless Steel 316 | annealed | 17.87 | 0.289 | 84.1 | 42.05 | 27.97101 | 0.27 | 36
Stainless Steel 316 | soft tempered | 17.87 | 0.289 | 99.905 | 74.675 | 27.97101 | 0.27 | 37
# Alloy 330 |  |  |  |  | 0
Stainless Steel 330 | Cold rolled |  | 0.289 | 84.97 | 42.05 | 28.55072 | 0.27 | 38
Stainless Steel 330 | annealed |  | 0.289 | 79.75 | 37.7 | 28.55072 | 0.27 | 39
# Alloy 405
Stainless Steel 405 | Cold rolled | 394.79 | 0.282 | 68.005 | 40.02 | 28.9855072 | 0.27 | 40
Stainless Steel 405 | Annealed | 394.79 | 0.282 | 64.96 | 40.02 | 28.9855072 | 0.27 | 41
# Alloy 434
Stainless Steel 434 | Annealed |  | 0.282 | 74.965 | 50.025 | 28.9855072 | 0.27 | 42
# Alloy 660
Stainless Steel 660 | Cold rolled |  | 0.286 | 146.015 | 101.935 | 28.9855072 | 0.27 | 43
# Alloy 17-7PH
Stainless Steel 17-7 PH | Precipitation hardened | 16.39 | 0.282 | 239.25 | 230.55 | 29.56522 | 0.27 | 44
Stainless Steel 17-7 PH | cold rolled | 16.39 | 0.282 | 200.1 | 175.45 | 29.56522 | 0.27 | 45
# Cast Irons
# Ductile Cast Irons
Ductile Cast Iron | grade 60-40-18 |  | 0.258 | 66.845 | 47.705 | 24.49275 | 0.29 | 46
Ductile Cast Iron | grade 65-45-12 |  | 0.258 | 67.28 | 48.14 | 24.34783 | 0.29 | 47
Ductile Cast Iron | grade 120-90-02 |  | 0.258 | 141.23 | 125.28 | 23.76812 | 0.28 | 48
Ductile Cast Iron | grade 80-55-06 |  | 0.258 | 81.055 | 52.49 | 24.34783 | 0.31 | 49
# Aluminum Alloys
# Alloy 1100
Aluminum Alloy 1100 | Annealed | 40.85 | 0.0979 | 13.05 | 5.075 | 9.999999984 | 0.33 | 50
Aluminum Alloy 1100 | H12 Temper | 40.85 | 0.0979 | 15.95 | 14.935 | 9.999999984 | 0.33 | 51
Aluminum Alloy 1100 | H14 Temper | 40.85 | 0.0979 | 17.98 | 16.965 | 9.999999984 | 0.33 | 52
# Alloy 2024
Aluminum Alloy 2024 | Annealed | 17.5 | 0.1 |  |  | 10.57971 | 0.33 | 53
Aluminum Alloy 2024 | T3 Temper | 17.5 | 0.1 | 70.035 | 50.025 | 10.57971 | 0.33 | 54
Aluminum Alloy 2024 | T4 Temper | 17.5 | 0.1 | 68.005 | 46.98 | 10.57971 | 0.33 | 55
Aluminum Alloy 2024 | T6 Temper | 17.5 | 0.1 | 61.915 | 50.025 | 10.43478 | 0.33 | 56
# Alloy 6061
Aluminum Alloy 6061 | Annealed | 10.25 | 0.0975 | 17.98 | 7.975 | 9.999999984 | 0.33 | 57
Aluminum Alloy 6061 | T4 Temper | 10.25 | 0.0975 | 34.945 | 21.025 | 9.999999984 | 0.33 | 58
Aluminum Alloy 6061 | T6 Temper | 10.25 | 0.0975 | 44.95 | 40.02 | 9.999999984 | 0.33 | 59
Aluminum Alloy 6061 | T8 Temper | 10.25 | 0.0975 | 44.95 | 40.02 | 9.999999984 | 0.33 | 60
# Alloy 7075
Aluminum Alloy 7075 | Annealed | 19.06 | 0.102 | 33.06 | 14.935 | 10.43478 | 0.33 | 61
Aluminum Alloy 7075 | T6 Temper | 19.06 | 0.102 | 82.94 | 72.935 | 10.43478 | 0.33 | 62
# Alloy 8001
Aluminum Alloy 8001 | Annealed |  | 0.0994 | 15.95 | 5.8 | 10.14492752 | 0.33 | 63
# Alloy 8090
Aluminum Alloy 8090 | T3 Temper |  | 0.0918 | 49.3 | 30.45 | 11.15942 | 0.33 | 64
# Copper Alloys
# Electrolytic tough pitch Copper, (C11000)
Electrolytic tough pitch Copper, (C11000) | Cold Worked | 6.6 | 0.321 | 50.025 | 44.95 | 17.68116 | 0.33 | 65
# Berillium Copper, (C17000)
Berillium Copper, (C17000) | TH04 Temper |  | 0.298 | 189.95 | 166.75 | 16.66666664 | 0.3 | 66
Berillium Copper, (C17000) | TH01 Temper |  | 0.298 | 172.55 | 160.95 | 16.66666664 | 0.3 | 67
# Cartridge Brass, (C26000)
Cartridge Brass, (C26000) | H00 Temper | 29.59 | 0.308 | 58 | 45.675 | 15.94202896 | 0.375 | 68
Cartridge Brass, (C26000) | H04 Temper | 29.59 | 0.308 | 76.125 | 63.075 | 15.94202896 | 0.375 | 69
# Muntz metal, (C28000)
Muntz metal, (C28000) | H00 Temper | 8.68 | 0.303 | 60.175 | 34.8 | 15.21739128 | 0.346 | 70
Muntz metal, (C28000) | H02 Temper | 8.68 | 0.303 | 70.325 | 50.025 | 15.21739128 | 0.346 | 71
# Free-Cutting Brass, (C36000)
Free-Cutting Brass, (C36000) | H01 Temper | 6.24 | 0.307 | 55.825 | 44.95 | 14.05797 | 0.311 | 72
Free-Cutting Brass, (C36000) | H02 Temper | 6.24 | 0.307 | 58 | 44.95 | 14.05797 | 0.311 | 73
# Chromium Copper, (C18500)
Chromium Copper, (C18500) | TH04 Temper |  | 0.321 | 76.85 | 65.25 | 18.84057968 | 0.3 | 74
Chromium Copper, (C18500) | TH04 Temper |  | 0.321 | 68.875 | 63.075 | 18.84057968 | 0.3 | 75
# 90-10 Bronze, (C22000)
90-10 Bronze, (C22000) | H01 Temper | 13.53 | 0.318 | 44.95 | 34.8 | 16.66666664 | 0.307 | 76
90-10 Bronze, (C22000) | H04 Temper | 13.53 | 0.318 | 60.9 | 53.65 | 16.66666664 | 0.307 | 77
90-10 Bronze, (C22000) | H08 Temper | 13.53 | 0.318 | 71.775 | 61.625 | 16.66666664 | 0.307 | 78
# Gliding Copper, (C21000)
Gliding Copper, (C21000) | Quarter Hard |  | 0.32 | 42.05 | 31.9 | 16.66666664 | 0.307 | 79
Gliding Copper, (C21000) | Half Hard |  | 0.32 | 47.85 | 39.875 | 16.66666664 | 0.307 | 80
# Magnesium Alloys
# Alloy AZ31B
Magnesium Alloy AZ31B | Extruded | 11.06 | 0.0639 | 37.7 | 29 | 6.52173912 | 0.35 | 81
Magnesium Alloy AZ31B | Annealed | 11.06 | 0.0639 | 36.975 | 21.75 | 6.52173912 | 0.35 | 82
Magnesium Alloy AZ31B | Hard rolled | 11.06 | 0.0639 | 42.05 | 31.9 | 6.52173912 | 0.35 | 83
# Alloy AZ63
Magnesium Alloy AZ63 | F Temper |  | 0.0661 | 29 | 14.065 | 6.52173912 | 0.35 | 84
Magnesium Alloy AZ63 | T6 Temper |  | 0.0661 | 39.875 | 18.85 | 6.52173912 | 0.35 | 85
Magnesium Alloy AZ63 | T4 Temper |  | 0.0661 | 39.875 | 14.065 | 6.52173912 | 0.35 | 86
# Alloy AZ91E
Magnesium Alloy AZ91E | F Temper |  | 0.0654 | 23.925 | 14.065 | 6.52173912 | 0.35 | 87
Magnesium Alloy AZ91E | T4 Temper |  | 0.0654 | 39.875 | 13.05 | 6.52173912 | 0.35 | 88
Magnesium Alloy AZ91E | T6 Temper |  | 0.0654 | 39.875 | 21.025 | 6.52173912 | 0.35 | 89
# Nickel Alloys
# Nickel-Commercially Pure
Nickel | As Cast | 39.02 | 0.321 | 45.965 | 8.555 | 30 | 0.31 | 90
# Titanium Alloys
# Titanium-Commercially Pure
Titanium | As cast | 57.77 | 0.163 | 31.9 | 20.3 | 16.81159 | 0.34 | 91
# AlloyTi-6Al-2Nb-1Ta-0.8Mo
Titanium AlloyTi-6Al-2Nb-1Ta-0.8Mo | as-rolled |  | 0.162 | 120.35 | 110.2 | 16.95652 | 0.31 | 92
Titanium AlloyTi-6Al-2Nb-1Ta-0.8Mo | Annealed |  | 0.162 | 120.35 | 102.95 | 16.66666664 | 0.31 | 93
# Miscellaneous Alloys
Kovar Alloy |  |  | 0.302 | 74.965 | 50.025 | 20 | 0.317 | 94
# Invar
Invar | Alloy 32-5 (Cold drawn) | 15 | 0.294 | 70.035 | 40.02 | 21.01449272 | 0.23 | 95
Invar | Alloy 36 Alloy (Cold Drawn) | 15 | 0.291 | 90.045 | 70.035 | 21.44928 | 0.23 | 96
# Haynes 25
Hayness 25 | cold rolled and annealed | 40 | 0.33 | 145.725 | 68.875 | 32.6086956 | 0.24 | 97
Hayness 25 | hot rolled and annealed | 40 | 0.33 | 147.175 | 73.225 | 32.6086956 | 0.24 | 98
# Biodur
Co-Cr-Ni Alloy |  |  | 0.3 | 124.7 | 75.4 | 27.53623184 | 0.226 | 99
INCONEL (Cold Rolled) |  | 38 | 0.291 | 109.765 | 55.535 | 30.43478256 | 0.382 | 100
INCOLOY 903 |  |  | 0.298 | 189.95 | 159.5 | 21.30435 | 0.239 | 101
INCONEL 725 (Annealed) |  | 14 | 0.3 | 123.975 | 61.915 | 29.56522 | 0.31 | 102
Berylium S-200 |  | 400 | 0.0666 | 110.925 | 60.03 | 43.91304 | 0.14 | 103
Tungsten |  | 4 | 0.697 | 142.1 | 108.75 | 57.9710144 | 0.28 | 104
# Noble Metals
Rhenium |  |  | 0.76 | 155.15 | 42.05 | 67.97101 | 0.296 | 105
Niobium |  |  | 0.31 | 28.275 | 15.225 | 14.92754 | 0.38 | 106
# Polymers
# Epoxies
Nylon 66 Unreinforced |  | 14.2 | 0.03955 | 8.99 | 9.135 | 0.3043478256 | 0.39 | 107
Phenolic (Unreinforced) |  | 10 | 0.0695 | 8.12 | 7.54 | 1.014492752 |  | 108
Polybutylene terepthalate (PBT) |  | 5 | 0.04895 | 7.975 | 9.715 | 1.739130432 |  | 109
# Polycarbonate (PC)
Polycarbonate | Molded | 7.47 | 0.04735 | 9.425 | 9.425 | 0.3333333328 | 0.36 | 110
Polyester (Rigid) |  | 7.25 | 0.05965 | 8.41 | 10.15 | 0.507246376 |  | 111
# Polyetheretherketone (PEEK)
Polyetheretherketone (PEEK) | Glass Fiber Filled |  | 0.0533 | 20.3 | 14.21 | 3.043478256 | 0.45 | 112
# Polyethylene Terephthalate (PET)
Polyethylene Terephthalate (PET) | 30% Glass Reinforced |  | 0.05765 | 19.865 | 20.445 | 1.44927536 | 0.4 | 113
# Polyethylene (Molded)
Polyethylene - Molded | Low Density |  | 0.0345 | 2.32 | 2.32 | 0.036231884 | 0.38 | 114
Polyethylene - Molded | Medium Density | 11.3 | 0.0339 | 3.625 | 2.175 | 0.072463768 |  | 115
Polyethylene - Molded | High Density |  | 0.0419 | 4.35 | 2.32 | 0.1304347824 |  | 116
# Acrylonitrile Butadiene Styrene (ABS)
Acrylonitrile Butadiene Styrene (ABS) | Molded | 13.84 | 0.04025 | 6.815 | 6.67 | 0.3478260864 |  | 117
Acrylonitrile Butadiene Styrene (ABS) | 40% Glass Fiber Filled |  | 0.05155 | 11.6 | 15.95 | 1.304347824 |  | 118
Acrylonitrile Butadiene Styrene (ABS) | 40% Carbon Fiber Filled |  | 0.04715 | 16.675 | 17.4 | 3.188405792 |  | 119
# Polymethyl Methacrylate (PMMA)
Polymethyl Methacrylate (PMMA) | Unreinforced | 3.25 | 0.04225 | 8.99 | 10.005 | 0.4202898544 |  | 120
Polymethyl Methacrylate (PMMA) | Glass Fiber Reinforced |  | 0.0522 | 15.515 | 0 | 1.333333 |  | 121
# Polypropylene (PP) | [5 empty] | 0
Polypropylene (PP) | Unreinforced | 2.58 | 0.03865 | 7.25 | 4.06 | 0.326086956 |  | 122
Polypropylene (PP) | 10% Glass Fiber Filled |  | 0.04265 | 5.22 | 5.945 | 0.54347826 |  | 123
Polypropylene (PP) | 10% Carbon Fiber filled |  | 0.0343 | 3.77 |  | 0.688405796 |  | 124
Polystyrene |  | 15.05 | 0.0381 | 6.525 | 6.67 | 0.471014492 | 0.33 | 125
Polytetrafluoroethylene (PTFE) |  | 22 | 0.0804 | 3.625 | 2.755 | 0.0869565216 | 0.46 | 126
# Polyvinyl Chloride (PVC)
Polyvinyl Chloride (PVC) Unreinforced |  | 15.12 | 0.04715 | 6.815 | 5.51 | 0.4492753616 | 0.38 | 127
Styrene Acrylonitrile |  |  | 0.04195 | 9.425 | 9.425 | 0.5362318832 |  | 128
Cellulose Acetate |  |  | 0.04625 | 4.785 | 3.77 | 0.2463768112 |  | 129
Polyacetal |  |  | 0.0502 | 8.7 | 10.005 | 0.3478260864 | 0.35 | 130
Acetal Copolymer |  |  | 0.04915 | 7.54 | 7.54 | 0.3333333328 |  | 131
Polyphenylene Sulfide Molded |  |  | 0.0567 | 13.775 | 987.305 | 0.507246376 |  | 132
Polysulfone |  | 24.75 | 0.045 | 10.585 | 10.73 | 0.3768115936 |  | 133